## 20°C
epsilon | 1 | 10 | 50 | 500 | 5000 | 50000
0 | 806 | 822.5174 | 834.0625 | 850.5799 | 867.0972 | 883.6146
0.01449275 | 1107.468 | 1130.164 | 1146.027 | 1168.722 | 1191.418 | 1214.113
0.02898551 | 1144.7 | 1168.158 | 1184.555 | 1208.013 | 1231.471 | 1254.93
0.04347826 | 1168.575 | 1192.523 | 1209.261 | 1233.209 | 1257.157 | 1281.104
0.05797101 | 1186.529 | 1210.845 | 1227.84 | 1252.156 | 1276.472 | 1300.787
0.07246377 | 1201.065 | 1225.679 | 1242.883 | 1267.496 | 1292.109 | 1316.723
0.08695652 | 1213.353 | 1238.218 | 1255.599 | 1280.464 | 1305.329 | 1330.194
0.1014493 | 1224.04 | 1249.125 | 1266.658 | 1291.742 | 1316.826 | 1341.911
0.115942 | 1233.524 | 1258.803 | 1276.472 | 1301.751 | 1327.029 | 1352.308
0.1304348 | 1242.068 | 1267.522 | 1285.313 | 1310.767 | 1336.221 | 1361.674
0.1449275 | 1249.856 | 1275.469 | 1293.372 | 1318.985 | 1344.598 | 1370.212
0.1594203 | 1257.02 | 1282.78 | 1300.786 | 1326.546 | 1352.306 | 1378.066
0.173913 | 1263.661 | 1289.558 | 1307.658 | 1333.554 | 1359.451 | 1385.347
0.1884058 | 1269.857 | 1295.88 | 1314.07 | 1340.093 | 1366.116 | 1392.139
0.2028986 | 1275.668 | 1301.811 | 1320.083 | 1346.226 | 1372.368 | 1398.51
0.2173913 | 1281.144 | 1307.398 | 1325.749 | 1352.004 | 1378.258 | 1404.513
0.2318841 | 1286.324 | 1312.684 | 1331.109 | 1357.47 | 1383.831 | 1410.191
0.2463768 | 1291.241 | 1317.702 | 1336.198 | 1362.659 | 1389.121 | 1415.582
0.2608696 | 1295.923 | 1322.48 | 1341.043 | 1367.6 | 1394.157 | 1420.715
0.2753623 | 1300.393 | 1327.042 | 1345.669 | 1372.318 | 1398.967 | 1425.616
0.2898551 | 1304.672 | 1331.408 | 1350.097 | 1376.833 | 1403.57 | 1430.306
0.3043478 | 1308.776 | 1335.597 | 1354.344 | 1381.164 | 1407.985 | 1434.806
0.3188406 | 1312.721 | 1339.622 | 1358.426 | 1385.327 | 1412.229 | 1439.131
0.3333333 | 1316.519 | 1343.499 | 1362.356 | 1389.336 | 1416.315 | 1443.295
0.3478261 | 1320.182 | 1347.237 | 1366.147 | 1393.202 | 1420.256 | 1447.311
0.3623188 | 1323.721 | 1350.848 | 1369.809 | 1396.936 | 1424.063 | 1451.19
0.3768116 | 1327.143 | 1354.341 | 1373.351 | 1400.548 | 1427.745 | 1454.942
0.3913043 | 1330.458 | 1357.723 | 1376.781 | 1404.046 | 1431.311 | 1458.576
0.4057971 | 1333.672 | 1361.003 | 1380.107 | 1407.438 | 1434.769 | 1462.1
0.4202899 | 1336.792 | 1364.187 | 1383.335 | 1410.73 | 1438.125 | 1465.52
0.4347826 | 1339.824 | 1367.281 | 1386.473 | 1413.93 | 1441.387 | 1468.844
0.4492754 | 1342.773 | 1370.29 | 1389.524 | 1417.042 | 1444.559 | 1472.076
0.4637681 | 1345.643 | 1373.22 | 1392.495 | 1420.071 | 1447.647 | 1475.224
0.4782609 | 1348.44 | 1376.074 | 1395.389 | 1423.023 | 1450.656 | 1478.29
0.4927536 | 1351.168 | 1378.857 | 1398.211 | 1425.901 | 1453.59 | 1481.28
0.5072464 | 1353.829 | 1381.573 | 1400.965 | 1428.709 | 1456.454 | 1484.198
0.5217391 | 1356.428 | 1384.225 | 1403.655 | 1431.452 | 1459.249 | 1487.047
0.5362319 | 1358.968 | 1386.817 | 1406.283 | 1434.132 | 1461.981 | 1489.831
0.5507246 | 1361.451 | 1389.351 | 1408.852 | 1436.752 | 1464.653 | 1492.553
0.5652174 | 1363.88 | 1391.83 | 1411.366 | 1439.316 | 1467.266 | 1495.216
0.5797101 | 1366.258 | 1394.256 | 1413.827 | 1441.825 | 1469.824 | 1497.823
0.5942029 | 1368.587 | 1396.633 | 1416.237 | 1444.283 | 1472.33 | 1500.376
0.6086957 | 1370.869 | 1398.962 | 1418.598 | 1446.692 | 1474.785 | 1502.878
0.6231884 | 1373.106 | 1401.245 | 1420.914 | 1449.053 | 1477.192 | 1505.331
0.6376812 | 1375.301 | 1403.485 | 1423.185 | 1451.369 | 1479.553 | 1507.737
0.6521739 | 1377.454 | 1405.682 | 1425.413 | 1453.641 | 1481.869 | 1510.098
0.6666667 | 1379.568 | 1407.84 | 1427.601 | 1455.872 | 1484.144 | 1512.415
0.6811594 | 1381.644 | 1409.958 | 1429.749 | 1458.063 | 1486.377 | 1514.691
0.6956522 | 1383.684 | 1412.04 | 1431.86 | 1460.215 | 1488.571 | 1516.927
0.7101449 | 1385.688 | 1414.085 | 1433.934 | 1462.331 | 1490.728 | 1519.125
0.7246377 | 1387.659 | 1416.097 | 1435.973 | 1464.411 | 1492.848 | 1521.285
0.7391304 | 1389.598 | 1418.075 | 1437.979 | 1466.456 | 1494.933 | 1523.41
0.7536232 | 1391.505 | 1420.021 | 1439.953 | 1468.469 | 1496.985 | 1525.501
0.7681159 | 1393.381 | 1421.936 | 1441.895 | 1470.449 | 1499.004 | 1527.558
0.7826087 | 1395.229 | 1423.821 | 1443.806 | 1472.399 | 1500.991 | 1529.584
0.7971014 | 1397.048 | 1425.678 | 1445.689 | 1474.319 | 1502.948 | 1531.578
0.8115942 | 1398.84 | 1427.506 | 1447.543 | 1476.21 | 1504.876 | 1533.542
0.826087 | 1400.605 | 1429.308 | 1449.37 | 1478.073 | 1506.775 | 1535.478
0.8405797 | 1402.345 | 1431.083 | 1451.171 | 1479.909 | 1508.647 | 1537.385
0.8550725 | 1404.06 | 1432.834 | 1452.945 | 1481.719 | 1510.492 | 1539.266
0.8695652 | 1405.751 | 1434.559 | 1454.695 | 1483.503 | 1512.311 | 1541.119
0.884058 | 1407.419 | 1436.261 | 1456.421 | 1485.263 | 1514.106 | 1542.948
0.8985507 | 1409.064 | 1437.94 | 1458.124 | 1487 | 1515.875 | 1544.751
0.9130435 | 1410.687 | 1439.597 | 1459.803 | 1488.713 | 1517.622 | 1546.531
0.9275362 | 1412.289 | 1441.231 | 1461.461 | 1490.403 | 1519.345 | 1548.287
0.942029 | 1413.871 | 1442.845 | 1463.097 | 1492.072 | 1521.046 | 1550.021
0.9565217 | 1415.432 | 1444.438 | 1464.713 | 1493.719 | 1522.726 | 1551.732
0.9710145 | 1416.973 | 1446.011 | 1466.308 | 1495.346 | 1524.384 | 1553.422
0.9855072 | 1418.496 | 1447.565 | 1467.884 | 1496.953 | 1526.022 | 1555.091
1 | 1420 | 1449.1 | 1469.44 | 1498.54 | 1527.64 | 1556.74

## 100°C
epsilon | 1 | 10 | 50 | 500 | 5000 | 50000
0 | 774.3986 | 790.2684 | 801.3609 | 817.2306 | 833.1004 | 848.9701
0.01449275 | 1064.047 | 1085.853 | 1101.094 | 1122.9 | 1144.705 | 1166.511
0.02898551 | 1099.819 | 1122.357 | 1138.111 | 1160.65 | 1183.188 | 1205.727
0.04347826 | 1122.758 | 1145.767 | 1161.849 | 1184.858 | 1207.867 | 1230.875
0.05797101 | 1140.008 | 1163.37 | 1179.7 | 1203.062 | 1226.424 | 1249.786
0.07246377 | 1153.974 | 1177.623 | 1194.152 | 1217.8 | 1241.449 | 1265.097
0.08695652 | 1165.78 | 1189.671 | 1206.369 | 1230.26 | 1254.15 | 1278.04
0.1014493 | 1176.049 | 1200.149 | 1216.995 | 1241.096 | 1265.197 | 1289.297
0.115942 | 1185.161 | 1209.448 | 1226.424 | 1250.712 | 1274.999 | 1299.287
0.1304348 | 1193.37 | 1217.825 | 1234.919 | 1259.375 | 1283.831 | 1308.286
0.1449275 | 1200.852 | 1225.461 | 1242.662 | 1267.271 | 1291.88 | 1316.489
0.1594203 | 1207.735 | 1232.485 | 1249.785 | 1274.535 | 1299.285 | 1324.035
0.173913 | 1214.116 | 1238.997 | 1256.388 | 1281.269 | 1306.15 | 1331.031
0.1884058 | 1220.069 | 1245.072 | 1262.548 | 1287.551 | 1312.554 | 1337.557
0.2028986 | 1225.652 | 1250.77 | 1268.326 | 1293.443 | 1318.56 | 1343.678
0.2173913 | 1230.913 | 1256.138 | 1273.77 | 1298.995 | 1324.22 | 1349.445
0.2318841 | 1235.89 | 1261.217 | 1278.92 | 1304.247 | 1329.574 | 1354.901
0.2463768 | 1240.614 | 1266.038 | 1283.809 | 1309.232 | 1334.656 | 1360.08
0.2608696 | 1245.113 | 1270.629 | 1288.464 | 1313.98 | 1339.496 | 1365.012
0.2753623 | 1249.408 | 1275.012 | 1292.908 | 1318.512 | 1344.117 | 1369.721
0.2898551 | 1253.519 | 1279.207 | 1297.162 | 1322.851 | 1348.539 | 1374.227
0.3043478 | 1257.462 | 1283.231 | 1301.243 | 1327.012 | 1352.781 | 1378.551
0.3188406 | 1261.252 | 1287.099 | 1305.165 | 1331.012 | 1356.859 | 1382.706
0.3333333 | 1264.901 | 1290.823 | 1308.942 | 1334.863 | 1360.785 | 1386.706
0.3478261 | 1268.421 | 1294.415 | 1312.584 | 1338.578 | 1364.571 | 1390.565
0.3623188 | 1271.821 | 1297.884 | 1316.102 | 1342.165 | 1368.229 | 1394.292
0.3768116 | 1275.109 | 1301.24 | 1319.505 | 1345.636 | 1371.766 | 1397.897
0.3913043 | 1278.294 | 1304.49 | 1322.8 | 1348.996 | 1375.193 | 1401.389
0.4057971 | 1281.382 | 1307.641 | 1325.996 | 1352.255 | 1378.515 | 1404.774
0.4202899 | 1284.38 | 1310.701 | 1329.098 | 1355.419 | 1381.74 | 1408.06
0.4347826 | 1287.293 | 1313.673 | 1332.112 | 1358.493 | 1384.873 | 1411.254
0.4492754 | 1290.126 | 1316.564 | 1335.044 | 1361.483 | 1387.921 | 1414.36
0.4637681 | 1292.884 | 1319.379 | 1337.898 | 1364.393 | 1390.888 | 1417.384
0.4782609 | 1295.571 | 1322.121 | 1340.679 | 1367.229 | 1393.779 | 1420.33
0.4927536 | 1298.192 | 1324.795 | 1343.391 | 1369.995 | 1396.598 | 1423.202
0.5072464 | 1300.749 | 1327.405 | 1346.037 | 1372.693 | 1399.349 | 1426.006
0.5217391 | 1303.246 | 1329.953 | 1348.621 | 1375.328 | 1402.036 | 1428.743
0.5362319 | 1305.686 | 1332.443 | 1351.146 | 1377.903 | 1404.66 | 1431.418
0.5507246 | 1308.071 | 1334.878 | 1353.614 | 1380.421 | 1407.227 | 1434.033
0.5652174 | 1310.405 | 1337.259 | 1356.03 | 1382.884 | 1409.738 | 1436.592
0.5797101 | 1312.69 | 1339.591 | 1358.394 | 1385.295 | 1412.196 | 1439.097
0.5942029 | 1314.928 | 1341.874 | 1360.709 | 1387.656 | 1414.603 | 1441.55
0.6086957 | 1317.12 | 1344.112 | 1362.978 | 1389.97 | 1416.962 | 1443.954
0.6231884 | 1319.27 | 1346.306 | 1365.203 | 1392.239 | 1419.275 | 1446.31
0.6376812 | 1321.378 | 1348.457 | 1367.385 | 1394.464 | 1421.543 | 1448.622
0.6521739 | 1323.447 | 1350.569 | 1369.526 | 1396.647 | 1423.769 | 1450.89
0.6666667 | 1325.479 | 1352.642 | 1371.628 | 1398.791 | 1425.954 | 1453.117
0.6811594 | 1327.473 | 1354.677 | 1373.692 | 1400.896 | 1428.1 | 1455.304
0.6956522 | 1329.433 | 1356.677 | 1375.72 | 1402.964 | 1430.208 | 1457.452
0.7101449 | 1331.359 | 1358.642 | 1377.713 | 1404.996 | 1432.28 | 1459.563
0.7246377 | 1333.252 | 1360.575 | 1379.672 | 1406.995 | 1434.317 | 1461.639
0.7391304 | 1335.115 | 1362.475 | 1381.599 | 1408.96 | 1436.32 | 1463.681
0.7536232 | 1336.947 | 1364.345 | 1383.495 | 1410.893 | 1438.292 | 1465.69
0.7681159 | 1338.75 | 1366.185 | 1385.361 | 1412.796 | 1440.231 | 1467.666
0.7826087 | 1340.525 | 1367.996 | 1387.198 | 1414.669 | 1442.141 | 1469.612
0.7971014 | 1342.273 | 1369.78 | 1389.007 | 1416.514 | 1444.021 | 1471.528
0.8115942 | 1343.994 | 1371.537 | 1390.788 | 1418.331 | 1445.873 | 1473.416
0.826087 | 1345.691 | 1373.268 | 1392.544 | 1420.121 | 1447.698 | 1475.275
0.8405797 | 1347.362 | 1374.974 | 1394.274 | 1421.885 | 1449.497 | 1477.108
0.8550725 | 1349.01 | 1376.655 | 1395.979 | 1423.624 | 1451.269 | 1478.915
0.8695652 | 1350.635 | 1378.314 | 1397.66 | 1425.339 | 1453.017 | 1480.696
0.884058 | 1352.237 | 1379.949 | 1399.318 | 1427.03 | 1454.741 | 1482.452
0.8985507 | 1353.818 | 1381.562 | 1400.954 | 1428.698 | 1456.442 | 1484.185
0.9130435 | 1355.378 | 1383.153 | 1402.568 | 1430.344 | 1458.119 | 1485.895
0.9275362 | 1356.917 | 1384.724 | 1404.161 | 1431.968 | 1459.775 | 1487.582
0.942029 | 1358.436 | 1386.275 | 1405.733 | 1433.571 | 1461.41 | 1489.248
0.9565217 | 1359.936 | 1387.805 | 1407.285 | 1435.154 | 1463.023 | 1490.892
0.9710145 | 1361.417 | 1389.317 | 1408.818 | 1436.717 | 1464.617 | 1492.516
0.9855072 | 1362.88 | 1390.81 | 1410.331 | 1438.261 | 1466.19 | 1494.12
1 | 1364.325 | 1392.284 | 1411.827 | 1439.786 | 1467.745 | 1495.704

## 200°C
epsilon | 1 | 10 | 50 | 500 | 5000 | 50000
0 | 728.8907 | 743.8278 | 754.2685 | 769.2056 | 784.1428 | 799.08
0.01449275 | 1001.518 | 1022.042 | 1036.388 | 1056.912 | 1077.436 | 1097.96
0.02898551 | 1035.187 | 1056.401 | 1071.229 | 1092.443 | 1113.658 | 1134.872
0.04347826 | 1056.779 | 1078.435 | 1093.572 | 1115.229 | 1136.886 | 1158.542
0.05797101 | 1073.015 | 1095.004 | 1110.374 | 1132.363 | 1154.353 | 1176.342
0.07246377 | 1086.16 | 1108.419 | 1123.977 | 1146.236 | 1168.494 | 1190.753
0.08695652 | 1097.273 | 1119.759 | 1135.477 | 1157.963 | 1180.449 | 1202.936
0.1014493 | 1106.937 | 1129.622 | 1145.478 | 1168.162 | 1190.847 | 1213.531
0.115942 | 1115.514 | 1138.374 | 1154.353 | 1177.213 | 1200.073 | 1222.934
0.1304348 | 1123.241 | 1146.259 | 1162.349 | 1185.367 | 1208.386 | 1231.404
0.1449275 | 1130.283 | 1153.446 | 1169.636 | 1192.799 | 1215.962 | 1239.125
0.1594203 | 1136.762 | 1160.058 | 1176.341 | 1199.636 | 1222.932 | 1246.228
0.173913 | 1142.768 | 1166.187 | 1182.556 | 1205.974 | 1229.393 | 1252.812
0.1884058 | 1148.371 | 1171.905 | 1188.354 | 1211.887 | 1235.421 | 1258.955
0.2028986 | 1153.626 | 1177.267 | 1193.792 | 1217.433 | 1241.075 | 1264.716
0.2173913 | 1158.578 | 1182.321 | 1198.916 | 1222.659 | 1246.402 | 1270.144
0.2318841 | 1163.262 | 1187.101 | 1203.763 | 1227.602 | 1251.441 | 1275.28
0.2463768 | 1167.709 | 1191.639 | 1208.365 | 1232.295 | 1256.225 | 1280.154
0.2608696 | 1171.943 | 1195.959 | 1212.746 | 1236.763 | 1260.78 | 1284.796
0.2753623 | 1175.986 | 1200.085 | 1216.93 | 1241.029 | 1265.129 | 1289.228
0.2898551 | 1179.855 | 1204.034 | 1220.934 | 1245.113 | 1269.292 | 1293.47
0.3043478 | 1183.567 | 1207.821 | 1224.775 | 1249.03 | 1273.284 | 1297.539
0.3188406 | 1187.134 | 1211.462 | 1228.466 | 1252.794 | 1277.122 | 1301.45
0.3333333 | 1190.569 | 1214.967 | 1232.021 | 1256.419 | 1280.818 | 1305.216
0.3478261 | 1193.882 | 1218.348 | 1235.449 | 1259.915 | 1284.382 | 1308.848
0.3623188 | 1197.082 | 1221.613 | 1238.76 | 1263.292 | 1287.824 | 1312.356
0.3768116 | 1200.177 | 1224.772 | 1241.963 | 1266.559 | 1291.154 | 1315.749
0.3913043 | 1203.174 | 1227.831 | 1245.065 | 1269.722 | 1294.379 | 1319.035
0.4057971 | 1206.081 | 1230.797 | 1248.073 | 1272.789 | 1297.506 | 1322.222
0.4202899 | 1208.903 | 1233.677 | 1250.993 | 1275.767 | 1300.541 | 1325.315
0.4347826 | 1211.644 | 1236.474 | 1253.83 | 1278.66 | 1303.49 | 1328.321
0.4492754 | 1214.311 | 1239.196 | 1256.59 | 1281.474 | 1306.359 | 1331.244
0.4637681 | 1216.907 | 1241.845 | 1259.276 | 1284.214 | 1309.152 | 1334.09
0.4782609 | 1219.436 | 1244.426 | 1261.893 | 1286.883 | 1311.873 | 1336.863
0.4927536 | 1221.903 | 1246.943 | 1264.446 | 1289.486 | 1314.527 | 1339.567
0.5072464 | 1224.31 | 1249.399 | 1266.936 | 1292.026 | 1317.116 | 1342.206
0.5217391 | 1226.66 | 1251.798 | 1269.368 | 1294.506 | 1319.644 | 1344.782
0.5362319 | 1228.956 | 1254.141 | 1271.745 | 1296.93 | 1322.115 | 1347.3
0.5507246 | 1231.202 | 1256.433 | 1274.068 | 1299.3 | 1324.531 | 1349.762
0.5652174 | 1233.399 | 1258.675 | 1276.342 | 1301.618 | 1326.894 | 1352.17
0.5797101 | 1235.549 | 1260.869 | 1278.567 | 1303.887 | 1329.207 | 1354.527
0.5942029 | 1237.655 | 1263.018 | 1280.747 | 1306.11 | 1331.473 | 1356.836
0.6086957 | 1239.719 | 1265.125 | 1282.882 | 1308.288 | 1333.693 | 1359.099
0.6231884 | 1241.742 | 1267.189 | 1284.976 | 1310.423 | 1335.87 | 1361.317
0.6376812 | 1243.727 | 1269.215 | 1287.03 | 1312.518 | 1338.005 | 1363.493
0.6521739 | 1245.674 | 1271.202 | 1289.045 | 1314.573 | 1340.1 | 1365.628
0.6666667 | 1247.586 | 1273.153 | 1291.023 | 1316.59 | 1342.157 | 1367.724
0.6811594 | 1249.464 | 1275.069 | 1292.966 | 1318.571 | 1344.177 | 1369.782
0.6956522 | 1251.308 | 1276.951 | 1294.875 | 1320.518 | 1346.161 | 1371.804
0.7101449 | 1253.121 | 1278.801 | 1296.751 | 1322.431 | 1348.111 | 1373.791
0.7246377 | 1254.903 | 1280.62 | 1298.595 | 1324.312 | 1350.029 | 1375.745
0.7391304 | 1256.656 | 1282.409 | 1300.409 | 1326.162 | 1351.914 | 1377.667
0.7536232 | 1258.381 | 1284.169 | 1302.194 | 1327.982 | 1353.77 | 1379.558
0.7681159 | 1260.078 | 1285.9 | 1303.95 | 1329.773 | 1355.595 | 1381.418
0.7826087 | 1261.748 | 1287.605 | 1305.679 | 1331.536 | 1357.393 | 1383.25
0.7971014 | 1263.394 | 1289.284 | 1307.381 | 1333.272 | 1359.163 | 1385.053
0.8115942 | 1265.014 | 1290.938 | 1309.058 | 1334.982 | 1360.906 | 1386.83
0.826087 | 1266.611 | 1292.567 | 1310.71 | 1336.667 | 1362.623 | 1388.58
0.8405797 | 1268.184 | 1294.173 | 1312.338 | 1338.327 | 1364.316 | 1390.305
0.8550725 | 1269.735 | 1295.756 | 1313.943 | 1339.964 | 1365.985 | 1392.005
0.8695652 | 1271.264 | 1297.316 | 1315.526 | 1341.578 | 1367.63 | 1393.682
0.884058 | 1272.772 | 1298.855 | 1317.087 | 1343.17 | 1369.252 | 1395.335
0.8985507 | 1274.26 | 1300.374 | 1318.626 | 1344.74 | 1370.853 | 1396.966
0.9130435 | 1275.728 | 1301.872 | 1320.145 | 1346.289 | 1372.432 | 1398.576
0.9275362 | 1277.177 | 1303.35 | 1321.644 | 1347.818 | 1373.991 | 1400.164
0.942029 | 1278.607 | 1304.809 | 1323.124 | 1349.327 | 1375.529 | 1401.732
0.9565217 | 1280.019 | 1306.25 | 1324.585 | 1350.817 | 1377.048 | 1403.279
0.9710145 | 1281.413 | 1307.673 | 1326.028 | 1352.288 | 1378.548 | 1404.808
0.9855072 | 1282.79 | 1309.078 | 1327.453 | 1353.741 | 1380.029 | 1406.317
1 | 1284.15 | 1310.466 | 1328.86 | 1355.176 | 1381.492 | 1407.808

## 300°C
epsilon | 1 | 10 | 50 | 500 | 5000 | 50000
0 | 680.6337 | 694.5819 | 704.3313 | 718.2795 | 732.2278 | 746.176
0.01449275 | 935.2112 | 954.3765 | 967.7725 | 986.9378 | 1006.103 | 1025.268
0.02898551 | 966.6515 | 986.4611 | 1000.307 | 1020.117 | 1039.927 | 1059.736
0.04347826 | 986.8134 | 1007.036 | 1021.171 | 1041.394 | 1061.617 | 1081.84
0.05797101 | 1001.975 | 1022.508 | 1036.86 | 1057.394 | 1077.927 | 1098.461
0.07246377 | 1014.25 | 1035.035 | 1049.563 | 1070.348 | 1091.133 | 1111.918
0.08695652 | 1024.627 | 1045.624 | 1060.301 | 1081.299 | 1102.296 | 1123.294
0.1014493 | 1033.651 | 1054.834 | 1069.64 | 1090.823 | 1112.005 | 1133.188
0.115942 | 1041.66 | 1063.007 | 1077.928 | 1099.275 | 1120.621 | 1141.968
0.1304348 | 1048.875 | 1070.37 | 1085.394 | 1106.889 | 1128.383 | 1149.878
0.1449275 | 1055.451 | 1077.081 | 1092.199 | 1113.828 | 1135.458 | 1157.087
0.1594203 | 1061.501 | 1083.255 | 1098.46 | 1120.213 | 1141.966 | 1163.72
0.173913 | 1067.11 | 1088.978 | 1104.263 | 1126.132 | 1148 | 1169.868
0.1884058 | 1072.342 | 1094.317 | 1109.678 | 1131.653 | 1153.629 | 1175.604
0.2028986 | 1077.249 | 1099.325 | 1114.756 | 1136.832 | 1158.908 | 1180.984
0.2173913 | 1081.873 | 1104.044 | 1119.541 | 1141.711 | 1163.882 | 1186.053
0.2318841 | 1086.247 | 1108.508 | 1124.067 | 1146.327 | 1168.588 | 1190.848
0.2463768 | 1090.399 | 1112.745 | 1128.364 | 1150.709 | 1173.055 | 1195.4
0.2608696 | 1094.353 | 1116.78 | 1132.455 | 1154.882 | 1177.308 | 1199.735
0.2753623 | 1098.128 | 1120.632 | 1136.362 | 1158.866 | 1181.37 | 1203.873
0.2898551 | 1101.741 | 1124.319 | 1140.101 | 1162.679 | 1185.257 | 1207.835
0.3043478 | 1105.207 | 1127.856 | 1143.687 | 1166.336 | 1188.985 | 1211.634
0.3188406 | 1108.538 | 1131.256 | 1147.134 | 1169.852 | 1192.569 | 1215.286
0.3333333 | 1111.746 | 1134.529 | 1150.454 | 1173.237 | 1196.02 | 1218.803
0.3478261 | 1114.839 | 1137.686 | 1153.655 | 1176.501 | 1199.348 | 1222.194
0.3623188 | 1117.828 | 1140.735 | 1156.747 | 1179.655 | 1202.562 | 1225.47
0.3768116 | 1120.718 | 1143.685 | 1159.738 | 1182.705 | 1205.672 | 1228.638
0.3913043 | 1123.517 | 1146.541 | 1162.634 | 1185.659 | 1208.683 | 1231.707
0.4057971 | 1126.231 | 1149.311 | 1165.443 | 1188.523 | 1211.603 | 1234.683
0.4202899 | 1128.866 | 1152 | 1168.17 | 1191.303 | 1214.437 | 1237.571
0.4347826 | 1131.426 | 1154.612 | 1170.819 | 1194.005 | 1217.191 | 1240.378
0.4492754 | 1133.916 | 1157.153 | 1173.396 | 1196.633 | 1219.87 | 1243.108
0.4637681 | 1136.34 | 1159.627 | 1175.904 | 1199.191 | 1222.478 | 1245.765
0.4782609 | 1138.702 | 1162.038 | 1178.348 | 1201.684 | 1225.019 | 1248.355
0.4927536 | 1141.005 | 1164.388 | 1180.732 | 1204.114 | 1227.497 | 1250.88
0.5072464 | 1143.253 | 1166.681 | 1183.057 | 1206.486 | 1229.915 | 1253.343
0.5217391 | 1145.447 | 1168.921 | 1185.328 | 1208.802 | 1232.276 | 1255.749
0.5362319 | 1147.592 | 1171.109 | 1187.548 | 1211.065 | 1234.583 | 1258.1
0.5507246 | 1149.689 | 1173.249 | 1189.717 | 1213.278 | 1236.839 | 1260.399
0.5652174 | 1151.74 | 1175.343 | 1191.84 | 1215.443 | 1239.045 | 1262.648
0.5797101 | 1153.748 | 1177.392 | 1193.918 | 1217.562 | 1241.206 | 1264.849
0.5942029 | 1155.715 | 1179.399 | 1195.953 | 1219.637 | 1243.321 | 1267.006
0.6086957 | 1157.642 | 1181.366 | 1197.948 | 1221.671 | 1245.395 | 1269.118
0.6231884 | 1159.531 | 1183.294 | 1199.903 | 1223.665 | 1247.427 | 1271.19
0.6376812 | 1161.385 | 1185.185 | 1201.821 | 1225.621 | 1249.421 | 1273.221
0.6521739 | 1163.203 | 1187.041 | 1203.702 | 1227.54 | 1251.377 | 1275.215
0.6666667 | 1164.988 | 1188.862 | 1205.55 | 1229.424 | 1253.298 | 1277.172
0.6811594 | 1166.741 | 1190.651 | 1207.364 | 1231.274 | 1255.184 | 1279.094
0.6956522 | 1168.464 | 1192.409 | 1209.146 | 1233.092 | 1257.037 | 1280.982
0.7101449 | 1170.157 | 1194.137 | 1210.898 | 1234.878 | 1258.858 | 1282.838
0.7246377 | 1171.821 | 1195.835 | 1212.62 | 1236.634 | 1260.648 | 1284.663
0.7391304 | 1173.458 | 1197.505 | 1214.314 | 1238.362 | 1262.409 | 1286.457
0.7536232 | 1175.068 | 1199.149 | 1215.98 | 1240.061 | 1264.142 | 1288.222
0.7681159 | 1176.653 | 1200.766 | 1217.62 | 1241.734 | 1265.847 | 1289.96
0.7826087 | 1178.213 | 1202.358 | 1219.235 | 1243.38 | 1267.525 | 1291.67
0.7971014 | 1179.749 | 1203.926 | 1220.824 | 1245.001 | 1269.178 | 1293.354
0.8115942 | 1181.262 | 1205.47 | 1222.39 | 1246.598 | 1270.806 | 1295.013
0.826087 | 1182.753 | 1206.991 | 1223.933 | 1248.171 | 1272.409 | 1296.648
0.8405797 | 1184.222 | 1208.491 | 1225.453 | 1249.722 | 1273.99 | 1298.258
0.8550725 | 1185.671 | 1209.969 | 1226.952 | 1251.25 | 1275.548 | 1299.846
0.8695652 | 1187.099 | 1211.426 | 1228.43 | 1252.757 | 1277.084 | 1301.412
0.884058 | 1188.507 | 1212.863 | 1229.887 | 1254.243 | 1278.6 | 1302.956
0.8985507 | 1189.896 | 1214.281 | 1231.325 | 1255.71 | 1280.094 | 1304.479
0.9130435 | 1191.267 | 1215.68 | 1232.744 | 1257.156 | 1281.569 | 1305.981
0.9275362 | 1192.62 | 1217.06 | 1234.143 | 1258.584 | 1283.024 | 1307.465
0.942029 | 1193.955 | 1218.423 | 1235.525 | 1259.993 | 1284.461 | 1308.928
0.9565217 | 1195.274 | 1219.768 | 1236.889 | 1261.384 | 1285.879 | 1310.374
0.9710145 | 1196.575 | 1221.097 | 1238.237 | 1262.758 | 1287.279 | 1311.801
0.9855072 | 1197.861 | 1222.409 | 1239.567 | 1264.115 | 1288.663 | 1313.21
1 | 1199.131 | 1223.705 | 1240.881 | 1265.455 | 1290.029 | 1314.603

## 400°C
epsilon | 1 | 10 | 50 | 500 | 5000 | 50000
0 | 630.5841 | 643.5066 | 652.5391 | 665.4617 | 678.3842 | 691.3068
0.01449275 | 866.4416 | 884.1975 | 896.6085 | 914.3644 | 932.1204 | 949.8764
0.02898551 | 895.5699 | 913.9228 | 926.751 | 945.1039 | 963.4568 | 981.8098
0.04347826 | 914.2493 | 932.985 | 946.0807 | 964.8164 | 983.5521 | 1002.288
0.05797101 | 928.2957 | 947.3192 | 960.6161 | 979.6397 | 998.6633 | 1017.687
0.07246377 | 939.6681 | 958.9248 | 972.3846 | 991.6412 | 1010.898 | 1030.154
0.08695652 | 949.2819 | 968.7355 | 982.333 | 1001.787 | 1021.24 | 1040.694
0.1014493 | 957.6431 | 977.2681 | 990.9854 | 1010.61 | 1030.235 | 1049.86
0.115942 | 965.063 | 984.8401 | 998.6636 | 1018.441 | 1038.218 | 1057.995
0.1304348 | 971.7474 | 991.6615 | 1005.581 | 1025.495 | 1045.409 | 1065.323
0.1449275 | 977.84 | 997.8789 | 1011.885 | 1031.924 | 1051.963 | 1072.002
0.1594203 | 983.445 | 1003.599 | 1017.686 | 1037.839 | 1057.993 | 1078.147
0.173913 | 988.641 | 1008.901 | 1023.063 | 1043.323 | 1063.583 | 1083.843
0.1884058 | 993.4884 | 1013.848 | 1028.079 | 1048.438 | 1068.798 | 1089.157
0.2028986 | 998.0348 | 1018.488 | 1032.783 | 1053.236 | 1073.689 | 1094.142
0.2173913 | 1002.319 | 1022.859 | 1037.216 | 1057.757 | 1078.297 | 1098.838
0.2318841 | 1006.371 | 1026.995 | 1041.41 | 1062.034 | 1082.657 | 1103.281
0.2463768 | 1010.218 | 1030.92 | 1045.391 | 1066.093 | 1086.796 | 1107.498
0.2608696 | 1013.881 | 1034.659 | 1049.181 | 1069.959 | 1090.736 | 1111.514
0.2753623 | 1017.379 | 1038.228 | 1052.801 | 1073.65 | 1094.499 | 1115.348
0.2898551 | 1020.726 | 1041.644 | 1056.265 | 1077.182 | 1098.1 | 1119.018
0.3043478 | 1023.937 | 1044.921 | 1059.588 | 1080.571 | 1101.555 | 1122.538
0.3188406 | 1027.023 | 1048.07 | 1062.781 | 1083.828 | 1104.875 | 1125.922
0.3333333 | 1029.995 | 1051.103 | 1065.856 | 1086.964 | 1108.072 | 1129.179
0.3478261 | 1032.861 | 1054.027 | 1068.822 | 1089.989 | 1111.155 | 1132.321
0.3623188 | 1035.629 | 1056.853 | 1071.687 | 1092.91 | 1114.133 | 1135.356
0.3768116 | 1038.307 | 1059.585 | 1074.458 | 1095.736 | 1117.014 | 1138.292
0.3913043 | 1040.9 | 1062.232 | 1077.141 | 1098.473 | 1119.804 | 1141.135
0.4057971 | 1043.415 | 1064.798 | 1079.744 | 1101.126 | 1122.509 | 1143.892
0.4202899 | 1045.856 | 1067.289 | 1082.27 | 1103.702 | 1125.135 | 1146.568
0.4347826 | 1048.228 | 1069.709 | 1084.724 | 1106.205 | 1127.687 | 1149.168
0.4492754 | 1050.535 | 1072.064 | 1087.111 | 1108.64 | 1130.169 | 1151.697
0.4637681 | 1052.781 | 1074.355 | 1089.435 | 1111.01 | 1132.585 | 1154.159
0.4782609 | 1054.969 | 1076.589 | 1091.7 | 1113.319 | 1134.939 | 1156.558
0.4927536 | 1057.103 | 1078.766 | 1093.908 | 1115.571 | 1137.234 | 1158.898
0.5072464 | 1059.185 | 1080.891 | 1096.063 | 1117.769 | 1139.474 | 1161.18
0.5217391 | 1061.218 | 1082.966 | 1098.167 | 1119.914 | 1141.662 | 1163.409
0.5362319 | 1063.205 | 1084.993 | 1100.223 | 1122.011 | 1143.799 | 1165.587
0.5507246 | 1065.148 | 1086.976 | 1102.233 | 1124.061 | 1145.889 | 1167.717
0.5652174 | 1067.048 | 1088.915 | 1104.2 | 1126.067 | 1147.934 | 1169.801
0.5797101 | 1068.909 | 1090.814 | 1106.125 | 1128.03 | 1149.935 | 1171.84
0.5942029 | 1070.731 | 1092.673 | 1108.01 | 1129.953 | 1151.895 | 1173.838
0.6086957 | 1072.516 | 1094.495 | 1109.858 | 1131.837 | 1153.816 | 1175.795
0.6231884 | 1074.267 | 1096.282 | 1111.669 | 1133.684 | 1155.699 | 1177.714
0.6376812 | 1075.984 | 1098.034 | 1113.446 | 1135.496 | 1157.546 | 1179.596
0.6521739 | 1077.668 | 1099.753 | 1115.189 | 1137.274 | 1159.359 | 1181.443
0.6666667 | 1079.322 | 1101.441 | 1116.901 | 1139.02 | 1161.138 | 1183.257
0.6811594 | 1080.946 | 1103.098 | 1118.582 | 1140.734 | 1162.885 | 1185.037
0.6956522 | 1082.542 | 1104.727 | 1120.233 | 1142.418 | 1164.602 | 1186.787
0.7101449 | 1084.111 | 1106.327 | 1121.856 | 1144.073 | 1166.289 | 1188.506
0.7246377 | 1085.652 | 1107.901 | 1123.452 | 1145.7 | 1167.948 | 1190.196
0.7391304 | 1087.169 | 1109.448 | 1125.021 | 1147.3 | 1169.58 | 1191.859
0.7536232 | 1088.661 | 1110.971 | 1126.565 | 1148.875 | 1171.185 | 1193.495
0.7681159 | 1090.129 | 1112.469 | 1128.084 | 1150.424 | 1172.764 | 1195.104
0.7826087 | 1091.574 | 1113.944 | 1129.58 | 1151.949 | 1174.319 | 1196.689
0.7971014 | 1092.998 | 1115.396 | 1131.053 | 1153.451 | 1175.85 | 1198.249
0.8115942 | 1094.4 | 1116.827 | 1132.503 | 1154.931 | 1177.358 | 1199.786
0.826087 | 1095.781 | 1118.237 | 1133.933 | 1156.388 | 1178.844 | 1201.3
0.8405797 | 1097.142 | 1119.626 | 1135.341 | 1157.825 | 1180.309 | 1202.792
0.8550725 | 1098.484 | 1120.995 | 1136.73 | 1159.241 | 1181.752 | 1204.263
0.8695652 | 1099.807 | 1122.345 | 1138.099 | 1160.637 | 1183.176 | 1205.714
0.884058 | 1101.112 | 1123.677 | 1139.449 | 1162.014 | 1184.579 | 1207.144
0.8985507 | 1102.399 | 1124.99 | 1140.781 | 1163.372 | 1185.964 | 1208.555
0.9130435 | 1103.669 | 1126.286 | 1142.095 | 1164.713 | 1187.33 | 1209.948
0.9275362 | 1104.922 | 1127.565 | 1143.392 | 1166.035 | 1188.678 | 1211.322
0.942029 | 1106.159 | 1128.828 | 1144.672 | 1167.341 | 1190.009 | 1212.678
0.9565217 | 1107.381 | 1130.074 | 1145.936 | 1168.63 | 1191.323 | 1214.017
0.9710145 | 1108.587 | 1131.305 | 1147.184 | 1169.903 | 1192.621 | 1215.339
0.9855072 | 1109.778 | 1132.521 | 1148.417 | 1171.16 | 1193.902 | 1216.645
1 | 1110.955 | 1133.721 | 1149.635 | 1172.401 | 1195.168 | 1217.935

## 500°C
epsilon | 1 | 10 | 50 | 500 | 5000 | 50000
0 | 579.1846 | 591.0539 | 599.3501 | 611.2194 | 623.0886 | 634.9578
0.01449275 | 795.8172 | 812.1259 | 823.5252 | 839.8339 | 856.1425 | 872.4512
0.02898551 | 822.5713 | 839.4283 | 851.2108 | 868.0677 | 884.9247 | 901.7816
0.04347826 | 839.7281 | 856.9366 | 868.9649 | 886.1734 | 903.382 | 920.5905
0.05797101 | 852.6295 | 870.1025 | 882.3155 | 899.7885 | 917.2614 | 934.7344
0.07246377 | 863.075 | 880.762 | 893.1247 | 910.8117 | 928.4987 | 946.1857
0.08695652 | 871.9051 | 889.7731 | 902.2623 | 920.1302 | 937.9982 | 955.8661
0.1014493 | 879.5848 | 897.6102 | 910.2093 | 928.2347 | 946.26 | 964.2853
0.115942 | 886.3999 | 904.5649 | 917.2617 | 935.4267 | 953.5917 | 971.7567
0.1304348 | 892.5395 | 910.8303 | 923.6151 | 941.9059 | 960.1967 | 978.4875
0.1449275 | 898.1355 | 916.541 | 929.4058 | 947.8113 | 966.2168 | 984.6223
0.1594203 | 903.2836 | 921.7946 | 934.7333 | 953.2443 | 971.7553 | 990.2663
0.173913 | 908.0561 | 926.6649 | 939.6719 | 958.2807 | 976.8895 | 995.4983
0.1884058 | 912.5084 | 931.2084 | 944.2792 | 962.9792 | 981.6792 | 1000.379
0.2028986 | 916.6842 | 935.4698 | 948.6004 | 967.386 | 986.1716 | 1004.957
0.2173913 | 920.6189 | 939.4851 | 952.6721 | 971.5383 | 990.4046 | 1009.271
0.2318841 | 924.341 | 943.2835 | 956.5238 | 975.4663 | 994.4088 | 1013.351
0.2463768 | 927.8744 | 946.8893 | 960.1802 | 979.1951 | 998.21 | 1017.225
0.2608696 | 931.2388 | 950.3227 | 963.6618 | 982.7456 | 1001.83 | 1020.913
0.2753623 | 934.4512 | 953.6009 | 966.986 | 986.1357 | 1005.285 | 1024.435
0.2898551 | 937.5259 | 956.7386 | 970.1677 | 989.3804 | 1008.593 | 1027.806
0.3043478 | 940.4752 | 959.7483 | 973.2197 | 992.4929 | 1011.766 | 1031.039
0.3188406 | 943.3098 | 962.6411 | 976.1531 | 995.4843 | 1014.816 | 1034.147
0.3333333 | 946.0393 | 965.4265 | 978.9775 | 998.3647 | 1017.752 | 1037.139
0.3478261 | 948.6717 | 968.1128 | 981.7016 | 1001.143 | 1020.584 | 1040.025
0.3623188 | 951.2144 | 970.7076 | 984.3328 | 1003.826 | 1023.319 | 1042.813
0.3768116 | 953.6738 | 973.2174 | 986.8779 | 1006.422 | 1025.965 | 1045.509
0.3913043 | 956.0557 | 975.6482 | 989.3427 | 1008.935 | 1028.528 | 1048.12
0.4057971 | 958.3654 | 978.0052 | 991.7328 | 1011.373 | 1031.012 | 1050.652
0.4202899 | 960.6074 | 980.2931 | 994.0529 | 1013.739 | 1033.424 | 1053.11
0.4347826 | 962.786 | 982.5163 | 996.3073 | 1016.038 | 1035.768 | 1055.498
0.4492754 | 964.9049 | 984.6787 | 998.5 | 1018.274 | 1038.048 | 1057.821
0.4637681 | 966.9678 | 986.7839 | 1000.635 | 1020.451 | 1040.267 | 1060.083
0.4782609 | 968.9777 | 988.8349 | 1002.715 | 1022.572 | 1042.429 | 1062.286
0.4927536 | 970.9375 | 990.8349 | 1004.743 | 1024.64 | 1044.537 | 1064.435
0.5072464 | 972.85 | 992.7866 | 1006.722 | 1026.658 | 1046.595 | 1066.532
0.5217391 | 974.7175 | 994.6924 | 1008.654 | 1028.629 | 1048.604 | 1068.579
0.5362319 | 976.5423 | 996.5546 | 1010.543 | 1030.555 | 1050.567 | 1070.579
0.5507246 | 978.3266 | 998.3754 | 1012.389 | 1032.438 | 1052.487 | 1072.536
0.5652174 | 980.0722 | 1000.157 | 1014.195 | 1034.28 | 1054.365 | 1074.449
0.5797101 | 981.781 | 1001.901 | 1015.964 | 1036.083 | 1056.203 | 1076.323
0.5942029 | 983.4545 | 1003.608 | 1017.695 | 1037.849 | 1058.003 | 1078.157
0.6086957 | 985.0945 | 1005.282 | 1019.393 | 1039.58 | 1059.768 | 1079.955
0.6231884 | 986.7023 | 1006.923 | 1021.056 | 1041.277 | 1061.497 | 1081.718
0.6376812 | 988.2793 | 1008.532 | 1022.688 | 1042.941 | 1063.194 | 1083.447
0.6521739 | 989.8267 | 1010.111 | 1024.289 | 1044.574 | 1064.859 | 1085.143
0.6666667 | 991.3458 | 1011.661 | 1025.861 | 1046.177 | 1066.493 | 1086.808
0.6811594 | 992.8376 | 1013.184 | 1027.405 | 1047.751 | 1068.098 | 1088.444
0.6956522 | 994.3033 | 1014.68 | 1028.922 | 1049.298 | 1069.674 | 1090.051
0.7101449 | 995.7438 | 1016.15 | 1030.413 | 1050.818 | 1071.224 | 1091.63
0.7246377 | 997.16 | 1017.595 | 1031.878 | 1052.313 | 1072.748 | 1093.183
0.7391304 | 998.5529 | 1019.016 | 1033.319 | 1053.783 | 1074.246 | 1094.71
0.7536232 | 999.9232 | 1020.415 | 1034.737 | 1055.229 | 1075.72 | 1096.212
0.7681159 | 1001.272 | 1021.791 | 1036.133 | 1056.652 | 1077.171 | 1097.69
0.7826087 | 1002.599 | 1023.146 | 1037.507 | 1058.053 | 1078.599 | 1099.146
0.7971014 | 1003.907 | 1024.48 | 1038.86 | 1059.433 | 1080.006 | 1100.579
0.8115942 | 1005.194 | 1025.794 | 1040.192 | 1060.791 | 1081.391 | 1101.99
0.826087 | 1006.463 | 1027.088 | 1041.505 | 1062.13 | 1082.756 | 1103.381
0.8405797 | 1007.713 | 1028.364 | 1042.799 | 1063.45 | 1084.101 | 1104.752
0.8550725 | 1008.946 | 1029.622 | 1044.074 | 1064.75 | 1085.427 | 1106.103
0.8695652 | 1010.161 | 1030.862 | 1045.331 | 1066.033 | 1086.734 | 1107.435
0.884058 | 1011.359 | 1032.085 | 1046.572 | 1067.297 | 1088.023 | 1108.749
0.8985507 | 1012.541 | 1033.291 | 1047.795 | 1068.545 | 1089.295 | 1110.045
0.9130435 | 1013.708 | 1034.482 | 1049.002 | 1069.776 | 1090.55 | 1111.324
0.9275362 | 1014.859 | 1035.656 | 1050.193 | 1070.991 | 1091.788 | 1112.586
0.942029 | 1015.995 | 1036.816 | 1051.369 | 1072.19 | 1093.011 | 1113.832
0.9565217 | 1017.117 | 1037.961 | 1052.53 | 1073.374 | 1094.218 | 1115.061
0.9710145 | 1018.225 | 1039.091 | 1053.676 | 1074.543 | 1095.409 | 1116.276
0.9855072 | 1019.319 | 1040.208 | 1054.809 | 1075.697 | 1096.586 | 1117.475
1 | 1020.4 | 1041.311 | 1055.927 | 1076.838 | 1097.749 | 1118.66